## Evaluación del Tramo
Tabla 70.- Evaluación del Tramo – Condición Superficial y Funcional
N° | Via | Sentido | Del Km | Al Km. | Longitud (m) | IRI |  |  | Deflexión Característica |  |  | Estructura Existente (cm)
[6 empty] | Dvstd | CV | IRI | Dvstd | CV | Dc | MAC | BG | SBG
[12 empty] | cm | cm | cm
1 | Carretera | Ambos | 736600 | 742150 | 5550 | 0.2739929 | 10.66% | 3.022102 | 4.553393 | 30.83% | 22.2573 | 10 | 20 | 20
2 |  |  | 742150 | 744400 | 2250 | 0.3613188 | 17.74% | 2.631591 | 13.13433 | 28.83% | 67.16887 |  | 20 | 35
3 |  |  | 744400 | 744900 | 500 | 0.201252 | 6.025% | 3.6714 | 19.18397 | 22.45% | 117.0096
4 |  |  | 744900 | 746900 | 2000 | 0.4083348 | 16.14% | 3.201901 | 3.866698 | 31.69% | 18.56294
5 |  |  | 746900 | 748150 | 1250 | 0.2502458 | 8.967% | 3.202438 | 6.751979 | 13.26% | 62.0447
6 |  |  | 748150 | 756650 | 8500 | 0.289291 | 13.49% | 2.619667 | 5.9416 | 31.98% | 28.3527
7 |  |  | 756650 | 758250 | 1600 | 0.2260244 | 10.27% | 2.572366 | 9.10534 | 18.79% | 63.44704 |  | 20 | 15
8 |  |  | 758250 | 759150 | 900 | 0.1781645 | 7.791% | 2.579981 | 5.237652 | 13.05% | 48.73594
9 |  |  | 759150 | 763250 | 4100 | 0.2529037 | 11.94% | 2.534951 | 5.177289 | 30.88% | 25.28201
10 |  |  | 763250 | 769850 | 6600 | 0.349843 | 13.55% | 3.15693 | 7.708874 | 32.84% | 36.15864 | 15 | 30 | 20
11 |  |  | 769850 | 771050 | 1200 | 0.2558999 | 12.25% | 2.510522 | 12.6369 | 26.63% | 68.23588
12 |  |  | 771050 | 773750 | 2700 | 0.5658557 | 24.04% | 3.284233 | 7.4477 | 29.29% | 37.67647
13 |  |  | 773750 | 779050 | 5300 | 0.2208644 | 10.82% | 2.405128 | 14.09611 | 33.45% | 65.32753 | 11 | 30 | 20
14 | Evitamiento Chiclayo | S-N | 779050 | 783250 | 4200 | 0.3024464 | 14.18% | 2.630401 | 10.46069 | 20% | 69.51807 | 10.5 | 20 | 20
|  | N-S |  |  |  | 0.2635585 | 14.28% | 2.279025 | 10.64263 | 19.41% | 72.33046
15 |  | S-N | 783250 | 785650 | 2400 | 0.3202976 | 14.31% | 2.764665 | 9.583737 | 34.96% | 43.18066 | 7 | 25 | 15
|  | N-S |  |  |  | 0.2937786 | 12.57% | 2.819999 | 10.02787 | 31.21% | 48.63085
16 |  | S-N | 785650 | 788050 | 2400 | 0.3408893 | 13.07% | 3.169621 | 15.11843 | 33.61% | 69.85357
|  | N-S |  |  |  | 0.3291616 | 12.35% | 3.206662 | 11.56365 | 28.02% | 60.28804
17 | Autopista Chiclayo | S-N | 788050 | 789250 | 1200 | 0.5425491 | 24.03% | 3.150727 | 8.072368 | 34.48% | 36.69155 | 18.5 | 15 | 35
|  | N-S |  |  |  | 0.4721662 | 21.14% | 3.00978 | 9.114025 | 34.46% | 41.4409
18 |  | S-N | 789250 | 791450 | 2200 | 0.1725685 | 10.36% | 1.950003 | 12.899 | 23.78% | 75.46114
|  | N-S |  |  |  | 0.2676132 | 12.85% | 2.522351 | 8.604278 | 33.06% | 40.17904
19 |  | S-N | 791450 | 794650 | 3200 | 0.1589294 | 6.854% | 2.58012 | 21.69054 | 30.94% | 105.785 | 10 | 20 | 25
|  | N-S |  |  |  | 0.3545344 | 14.33% | 3.05689 | 24.32711 | 33.38% | 112.8872
20 |  | S-N | 794650 | 795550 | 900 | 0.1567984 | 6.177% | 2.7965 | 9.878351 | 29.6% | 49.62211 |  | 15 | 25
|  | N-S |  |  |  | 0.1308835 | 5.41% | 2.634537 | 10.02917 | 26.95% | 53.71688
21 | Zona Urbana Lambayeque | S-N | 795550 | 797350 | 1800 | 0.3627457 | 11.76% | 3.680283 | 24.60787 | 28.7% | 126.2216
|  | N-S |  |  |  | 0.440714 | 15.01% | 3.661769 | 18.53297 | 24.05% | 107.5361
22 | Carretera | Ambos | 797350 | 799350 | 2000 | 0.4075518 | 14.9% | 3.405598 | 18.58398 | 28.51% | 95.74902 | 10 | 20 | 15
23 |  |  | 799350 | 804300 | 4950 | 0.3688184 | 15.15% | 3.041365 | 22.41184 | 30.85% | 109.5239 |  | 20 | 15
24 |  |  | 804300 | 805200 | 900 | 0.3150691 | 14.57% | 2.681439 | 8.799326 | 27.88% | 46.04045 |  | 30 | 0
25 |  |  | 805200 | 807350 | 2150 | 0.3229606 | 15.02% | 2.681625 | 20.64815 | 27.6% | 108.7808
26 |  |  | 807350 | 812550 | 5200 | 0.2981564 | 14.56% | 2.538916 | 12.01421 | 30.67% | 58.93377
27 |  |  | 812550 | 815300 | 2750 | 0.2848464 | 13.9% | 2.518474 | 8.847825 | 32.65% | 41.65226
28 |  |  | 815300 | 816800 | 1500 | 0.3568478 | 15.6% | 2.874945 | 21.39569 | 32.18% | 101.6735 |  | 30 | 25
29 |  |  | 816800 | 820250 | 3450 | 0.2915795 | 13.87% | 2.581945 | 7.299602 | 32.85% | 34.22904
30 |  |  | 820250 | 820750 | 500 | 0.342987 | 13.96% | 3.021854 | 20.58839 | 29.35% | 104.0057
31 |  |  | 820750 | 825850 | 5100 | 0.258046 | 13.7% | 2.307582 | 10.45814 | 32.28% | 49.59955 | 10 | 32.5 | 0
32 |  |  | 825850 | 827050 | 1200 | 0.1995981 | 10.25% | 2.276322 | 26.16739 | 32.22% | 124.2487
33 |  |  | 827050 | 828900 | 1850 | 0.2536253 | 14.21% | 2.202587 | 14.65465 | 31.63% | 70.44072
34 |  |  | 828900 | 829200 | 300 | 0.3101522 | 15.01% | 2.5771 | 17.9654 | 25.87% | 98.99975
35 |  |  | 829200 | 830450 | 1250 | 0.4198208 | 20.4% | 2.748797 | 15.91457 | 31.65% | 76.46947
36 |  |  | 830450 | 831750 | 1300 | 0.4048069 | 20.17% | 2.6727 | 9.711169 | 31.42% | 46.88526
37 |  |  | 831750 | 834750 | 3000 | 0.3112189 | 16.26% | 2.425395 | 13.29607 | 29.84% | 66.4302 | 10 | 20 | 20
38 |  |  | 834750 | 835900 | 1150 | 0.2586235 | 13% | 2.415461 | 7.530107 | 28.31% | 38.98529
39 |  |  | 835900 | 839350 | 3450 | 0.3116227 | 14.54% | 2.6563 | 17.34258 | 28.87% | 88.59428
40 |  |  | 839350 | 842950 | 3600 | 0.2319569 | 11.54% | 2.391761 | 12.30654 | 31.48% | 59.33299
41 |  |  | 842950 | 850500 | 7550 | 0.2204484 | 11.72% | 2.243064 | 6.009376 | 33.1% | 28.03871
42 |  |  | 850500 | 853550 | 3050 | 0.2886494 | 14.08% | 2.524912 | 17.64246 | 32.17% | 83.85858
43 |  |  | 853550 | 854600 | 1050 | 0.3287107 | 15.01% | 2.730311 | 7.881096 | 31.25% | 38.18124 | 10 | 20 | 15
44 |  |  | 854600 | 863350 | 8750 | 0.250137 | 13.33% | 2.287732 | 15.32978 | 32.23% | 72.78852
45 |  |  | 863350 | 867350 | 4000 | 0.3251864 | 16.47% | 2.50986 | 19.43977 | 28.1% | 101.156 | 7.5 | 20 | 20
46 |  |  | 867350 | 872750 | 5400 | 0.2605985 | 14.3% | 2.250464 | 10.44476 | 33.79% | 48.08957
47 |  |  | 872750 | 886600 | 13850 | 0.2434753 | 12.55% | 2.340676 | 11.54971 | 23.04% | 69.13317 | 11 | 20 | 20