## RESUMEN SATIPO
CUADRO N° 3, RESUMEN DE RESULTADOS DE ENSAYOS
UBICACIÓN | LADO | Nº CALIC | PROF. | MUESTRA No | ANALISIS GRANULOMETRICO | [10 empty] | LIMITES DE CONSITENCIA |  |  | CLASIFICACION |  | % HUM NAT. | PROCTOR |  | CBR LABORATORIO
[5 empty] | % PASANTES | [10 empty] | PASANTE MALLA Nº 40 (%) | [7 empty] | 0.1"
[5 empty] | 2" | 1 1/2" | 1" | 3/4" | 1/2" | 3/8" | # 4 | # 10 | # 40 | # 100 | # 200 | L.L. | L.P. | I.P. | AASHTO | SUCS |  | MDS (g/cm3) | OCH (%) | 100% | 95%
132990 | Est. Izq, LD | 1 | 0.075-0.30 | 1 | 96.606 | 91.3605 | 82.9438 | 72.9727 | 65.753 | 59.8373 | 51.849 | 44.4083 | 28.5475 | 16.7788 | 13.2901 | 21.8 | 16.4 | 5.4 | A-1-a ( 0 ) | GC-GM | 4.8
132990 | Est. Izq, LD | 1 | 0.30-0.50 | 2 | 93.5399 | 84.134 | 76.1313 | 67.231 | 60.5203 | 53.0579 | 42.981 | 37.5377 | 29.4634 | 21.8819 | 16.8155 | 24.5 | 16.9 | 7.6 | A-2-4 ( 0 ) | GC | 5.3
132990 | Est. Izq, LD | 1 | 0.50-1.00 | 3 | 98.1053 | 96.001 | 92.2616 | 89.0505 | 85.4657 | 81.3287 | 70.9457 | 63.6357 | 52.5086 | 43.7763 | 38.652 | 30.1 | 17.8 | 12.3 | A-6 ( 1 ) | SC | 7.7 | 2.019 | 10.5 | 17.3 | 11.2
132990 | Est. Izq, LD | 1 | 1.00-1.50 | 4 | 98.582 | 91.4664 | 76.8109 | 60.2363 | 47.0584 | 37.6229 | 25.202 | 19.8401 | 14.2454 | 10.7497 | 9.2752 | 34.7 | 20.18 | 14.52 | A-2-6 ( 0 ) | GP-GC | 9.4 | 2.147 | 7.8 | 32.4 | 20.1
133250 | Est. Der, LD | 2 | 0.00-1.50 | 1 | 97.4252 | 93.3177 | 84.7532 | 74.6067 | 63.745 | 54.2102 | 44.324 | 37.4934 | 25.0541 | 18.256 | 15.6629 | 22 | 15.7 | 6.3 | A-2-4 ( 0 ) | GC-GM | 5.1 | 2.184 | 7.2 | 68.3 | 37.5