## HDM
| TRAMO | PROGRESIVA |  | Sentido | Area Total Fisurada (*) | Area con Desprendimiento de Aridos (**) | Profundidad Media de Rodera - Ahuellamiento | Baches (***)
|  | Del Km | Al Km |  | % | % | mm | N° Total
| 1 | 736600 | 742150 | Ambos | 0.5589138 |  | 5.538129 | 12
| 2 | 742150 | 744400 | Ambos | 1.980707 |  | 14 | 1
| 3 | 744400 | 744900 | Ambos | 0.3942937 |  | 11.55 | 1
| 4 | 744900 | 746900 | Ambos | 10.70813 |  | 5.398305 | 0
| 5 | 746900 | 748150 | Ambos | 2.579944 |  | 8.5 | 2
| 6 | 748150 | 756650 | Ambos | 13.48312 |  | 7.522829 | 1
| 7 | 756650 | 758250 | Ambos | 1.428081 |  | 9.6 | 1
| 8 | 758250 | 759150 | Ambos | 3.905164 |  | 6.614173 | 0
| 9 | 759150 | 763250 | Ambos | 0.6488664 |  | 7.257457 | 0
| 10 | 763250 | 769850 | Ambos | 0.9530047 | 0.02334614 | 5.43634 | 1
| 11 | 769850 | 771050 | Ambos | 0.7284038 | 2.555998 | 8.297619 | 0
| 12 | 771050 | 773750 | Ambos | 0.3583203 | 0.1178925 | 14.69343 | 1
| 13 | 773750 | 779050 | Ambos | 0.297383 | 0.0235263 | 21.51852 | 0
Evitamiento Chiclayo | 14 | 779050 | 783250 | Ambos | 0.6161395 |  | 12.76998 | 7
| 15 | 783250 | 785650 | Ambos | 0.1115196 |  | 7.022951 | 2
| 16 | 785650 | 788050 | Ambos | 5.722222 |  | 7.746269 | 18
Autopista Chiclayo | 17 | 788050 | 789250 | Ambos | 0.05634638 | 0.8896797 | 5.150685
| 18 | 789250 | 791450 | Ambos | 2.090077 |  | 5.391304
| 19 | 791450 | 794650 | Ambos | 0.2410211 | 0.2297535 | 7.627586
| 20 | 794650 | 795550 | Ambos | 0.4366197 | 0.002503912 | 5.65625
Zona Urbana Lambayeque | 21 | 795550 | 797350 | Ambos | 8.307825 | 6.690141 | 8.16
| 22 | 797350 | 799350 | Ambos | 5.040775 | 1.319718 | 10.79137 | 1
| 23 | 799350 | 804300 | Ambos | 3.940084 |  | 7.426513 | 1
| 24 | 804300 | 805200 | Ambos | 1.024074 |  | 6.307692
| 25 | 805200 | 807350 | Ambos | 2.558333 |  | 6.822034 | 4
| 26 | 807350 | 812550 | Ambos | 4.784685 |  | 6.575251 | 1
| 27 | 812550 | 815300 | Ambos | 5.84053 |  | 4.789474 | 2
| 28 | 815300 | 816800 | Ambos | 5.747315 |  | 6.161765
| 29 | 816800 | 820250 | Ambos | 3.270501 |  | 5.330935
| 30 | 820250 | 820750 | Ambos | 17.35781 |  | 6.473684
| 31 | 820750 | 825850 | Ambos | 1.905802 |  | 6.588235 | 1
| 32 | 825850 | 827050 | Ambos | 1.010274 |  | 5.232558
| 33 | 827050 | 828900 | Ambos | 3.81007 |  | 5
| 34 | 828900 | 829200 | Ambos | 0.8091324 |  | 5.923077
| 35 | 829200 | 830450 | Ambos | 6.839452 |  | 6.632653
| 36 | 830450 | 831750 | Ambos | 5.214436 |  | 6.52381
| 37 | 831750 | 834750 | Ambos | 3.411187 |  | 5.465909
| 38 | 834750 | 835900 | Ambos | 6.092079 |  | 6.666667
| 39 | 835900 | 839350 | Ambos | 1.151102 | 0.3027993 | 5.751592
| 40 | 839350 | 842950 | Ambos | 1.962177 | 0.4987443 | 6.13089
| 41 | 842950 | 850500 | Ambos | 1.674862 | 0.3312891 | 5.258993
| 42 | 850500 | 853550 | Ambos | 6.033011 | 0.043117 | 5.718954 | 1
| 43 | 853550 | 854600 | Ambos | 0.4044357 |  | 5.538462
| 44 | 854600 | 863350 | Ambos | 0.5802114 | 0.09831703 | 5.623881
| 45 | 863350 | 867350 | Ambos | 1.967003 | 0.007534247 | 6.327703
| 46 | 867350 | 872750 | Ambos | 11.33981 | 0.02113141 | 5.85159 | 1
| 47 | 872750 | 886600 | Ambos | 3.060556 | 0.002524281 | 4.75 | 30
* Incluye fallas tipo 1, 3 y 10 de todas las deveridades
** Falla tipo 19
*** Incluye la totalidad de Baches en cada sector